## Tabelle1
| Probe1 | Probe2 | Probe3 | Probe4 | Probe5 | Probe6 | Probe7 | Probe8
Dehnung | Standardkraft | Standardkraft | Standardkraft | Standardkraft | Standardkraft | Standardkraft | Standardkraft | Standardkraft
[%] | [mN] | [mN] | [mN] | [mN] | [mN] | [mN] | [mN] | [mN]
0 | 0 | 0 | 0 | 0 | 0 | 0 | 0 | 0
0.5 | 0.1222055 | 0.3613679 | 0.2203208 | 0.1476404 | 0.1231718 | 0.2941607 | 0.1614486 | 0.3262102
1 | 0.2831112 | 0.5423609 | 0.4197893 | 0.3654908 | 0.3244432 | 0.5061874 | 0.3338927 | 0.562528
1.5 | 0.4500814 | 0.726166 | 0.6160554 | 0.57862 | 0.5276086 | 0.722112 | 0.5190732 | 0.78875
2 | 0.6226201 | 0.9112116 | 0.80936 | 0.7868259 | 0.7320047 | 0.9423261 | 0.7161315 | 1.003164
2.5 | 0.8004128 | 1.093673 | 0.999771 | 0.9908091 | 0.9370721 | 1.166222 | 0.9246106 | 1.202106
3 | 0.9834549 | 1.290634 | 1.187146 | 1.192757 | 1.142544 | 1.39988 | 1.145758 | 1.390071
3.5 | 1.172102 | 1.531798 | 1.371128 | 1.395765 | 1.349529 | 1.65382 | 1.386493 | 1.590211
4 | 1.367735 | 1.778105 | 1.550641 | 1.591309 | 1.559007 | 1.896168 | 1.622869 | 1.835724
4.5 | 1.571542 | 1.993378 | 1.725736 | 1.749836 | 1.763253 | 2.139376 | 1.847114 | 2.095745
5 | 1.771601 | 2.200237 | 1.910147 | 1.902743 | 1.958987 | 2.356104 | 2.06517 | 2.380143
5.5 | 1.974132 | 2.415288 | 2.107847 | 2.070896 | 2.137249 | 2.542238 | 2.267644 | 2.70518
6 | 2.179998 | 2.630916 | 2.309057 | 2.268324 | 2.312788 | 2.745679 | 2.459433 | 3.002641
6.5 | 2.385937 | 2.850344 | 2.510397 | 2.496377 | 2.510889 | 3.010293 | 2.664675 | 3.222761
7 | 2.587953 | 3.105597 | 2.717071 | 2.73124 | 2.728609 | 3.304116 | 2.905766 | 3.4154
7.5 | 2.791502 | 3.409831 | 2.931014 | 2.948401 | 2.947333 | 3.586475 | 3.166866 | 3.634334
8 | 3.005348 | 3.717864 | 3.14881 | 3.14824 | 3.153239 | 3.828429 | 3.433106 | 3.86798
8.5 | 3.219824 | 3.988475 | 3.364986 | 3.345054 | 3.363601 | 4.040424 | 3.702405 | 4.093582
9 | 3.424001 | 4.246587 | 3.578595 | 3.549589 | 3.596552 | 4.23827 | 3.972636 | 4.334756
9.5 | 3.621593 | 4.505188 | 3.795513 | 3.751465 | 3.84637 | 4.447372 | 4.238703 | 4.626795
10 | 3.820434 | 4.751172 | 4.023123 | 3.950559 | 4.098963 | 4.709165 | 4.50002 | 4.935889
10.5 | 4.024795 | 4.994997 | 4.256909 | 4.161118 | 4.357832 | 5.010555 | 4.752979 | 5.237612
11 | 4.237192 | 5.271767 | 4.495286 | 4.390535 | 4.626236 | 5.328152 | 5.005291 | 5.515868
11.5 | 4.455959 | 5.56561 | 4.736107 | 4.635965 | 4.897501 | 5.63731 | 5.2661 | 5.746196
12 | 4.671211 | 5.803157 | 4.973097 | 4.882518 | 5.156329 | 5.908786 | 5.543255 | 5.939664
12.5 | 4.881245 | 6.002242 | 5.210967 | 5.118637 | 5.399763 | 6.164406 | 5.825103 | 6.117823
13 | 5.092744 | 6.213981 | 5.456264 | 5.356297 | 5.642955 | 6.433441 | 6.105384 | 6.341998
13.5 | 5.308924 | 6.470898 | 5.700238 | 5.608809 | 5.902687 | 6.730954 | 6.383964 | 6.647531
14 | 5.531853 | 6.759918 | 5.935622 | 5.883236 | 6.16672 | 7.05716 | 6.670456 | 7.002824
14.5 | 5.758128 | 7.080972 | 6.16379 | 6.164796 | 6.42145 | 7.377337 | 6.950609 | 7.377875
15 | 5.988465 | 7.44388 | 6.398857 | 6.441011 | 6.667298 | 7.677871 | 7.223609 | 7.734511
15.5 | 6.228858 | 7.805436 | 6.649887 | 6.715369 | 6.918335 | 7.956733 | 7.525437 | 8.054861
16 | 6.490045 | 8.111056 | 6.914355 | 6.989504 | 7.186104 | 8.213625 | 7.86085 | 8.338716
16.5 | 6.766697 | 8.38245 | 7.181602 | 7.252138 | 7.461067 | 8.475562 | 8.205399 | 8.591754
17 | 7.047712 | 8.662248 | 7.451671 | 7.499141 | 7.735055 | 8.767303 | 8.532448 | 8.859119
17.5 | 7.327075 | 8.982383 | 7.735584 | 7.741031 | 8.018133 | 9.090007 | 8.83345 | 9.171467
18 | 7.601082 | 9.333337 | 8.037923 | 7.993293 | 8.308469 | 9.417898 | 9.127073 | 9.516379
18.5 | 7.867629 | 9.69933 | 8.350519 | 8.264638 | 8.597124 | 9.751668 | 9.428428 | 9.882677
19 | 8.130878 | 10.07257 | 8.65914 | 8.548792 | 8.876446 | 10.11149 | 9.734399 | 10.2437
19.5 | 8.396878 | 10.43043 | 8.949173 | 8.826237 | 9.142786 | 10.46895 | 10.0438 | 10.5808
20 | 8.663964 | 10.7443 | 9.22133 | 9.106671 | 9.407239 | 10.80297 | 10.38443 | 10.90766
20.5 | 8.92585 | 11.01076 | 9.49193 | 9.404005 | 9.67982 | 11.12311 | 10.75148 | 11.22924
21 | 9.186139 | 11.26501 | 9.769658 | 9.715107 | 9.966407 | 11.45712 | 11.08535 | 11.55562
21.5 | 9.451751 | 11.56175 | 10.04586 | 10.03238 | 10.27601 | 11.79118 | 11.37868 | 11.88529
22 | 9.726024 | 11.89058 | 10.3179 | 10.3442 | 10.60717 | 12.11381 | 11.66413 | 12.24683
22.5 | 10.00396 | 12.23524 | 10.59073 | 10.64482 | 10.94491 | 12.44856 | 11.96594 | 12.64724
23 | 10.28418 | 12.59395 | 10.87546 | 10.93652 | 11.28112 | 12.81236 | 12.2939 | 13.04722
23.5 | 10.56818 | 12.96602 | 11.1752 | 11.23022 | 11.61702 | 13.17645 | 12.63441 | 13.44258
24 | 10.85795 | 13.32492 | 11.48409 | 11.53275 | 11.95253 | 13.5266 | 12.96723 | 13.83156
24.5 | 11.15449 | 13.66239 | 11.79888 | 11.84405 | 12.28628 | 13.87414 | 13.30498 | 14.19951
25 | 11.45629 | 13.99686 | 12.12005 | 12.16066 | 12.61649 | 14.23385 | 13.66082 | 14.5204
25.5 | 11.75997 | 14.35897 | 12.44572 | 12.47912 | 12.94403 | 14.59099 | 14.01612 | 14.79794
26 | 12.06948 | 14.75048 | 12.77278 | 12.80457 | 13.27877 | 14.94453 | 14.36352 | 15.08013
26.5 | 12.3869 | 15.14998 | 13.1058 | 13.12746 | 13.61945 | 15.32653 | 14.74086 | 15.41438
27 | 12.70927 | 15.54289 | 13.4422 | 13.44006 | 13.96067 | 15.7262 | 15.15097 | 15.79621
27.5 | 13.03769 | 15.91776 | 13.77628 | 13.76547 | 14.29766 | 16.13217 | 15.56494 | 16.20218
28 | 13.36948 | 16.27833 | 14.11005 | 14.11338 | 14.63086 | 16.53981 | 15.95702 | 16.60169
28.5 | 13.69961 | 16.6387 | 14.4495 | 14.48668 | 14.96724 | 16.94037 | 16.32505 | 16.99799
29 | 14.02443 | 17.00747 | 14.78823 | 14.87362 | 15.30978 | 17.32257 | 16.6906 | 17.40795
29.5 | 14.35096 | 17.38291 | 15.12121 | 15.23835 | 15.65729 | 17.69824 | 17.06492 | 17.81722
30 | 14.68005 | 17.78318 | 15.44933 | 15.56888 | 16.00756 | 18.09114 | 17.42932 | 18.23033
30.5 | 15.00713 | 18.21527 | 15.77585 | 15.88256 | 16.35654 | 18.50069 | 17.78057 | 18.65447
31 | 15.33313 | 18.63918 | 16.11072 | 16.1921 | 16.70682 | 18.90951 | 18.14874 | 19.10067
31.5 | 15.65754 | 19.02889 | 16.45523 | 16.5028 | 17.05157 | 19.32279 | 18.55143 | 19.56819
32 | 15.97687 | 19.40141 | 16.79795 | 16.83367 | 17.39446 | 19.75274 | 18.9667 | 20.02324
32.5 | 16.29386 | 19.77383 | 17.14094 | 17.19962 | 17.74732 | 20.19018 | 19.38039 | 20.46161
33 | 16.61407 | 20.12951 | 17.49119 | 17.5836 | 18.1158 | 20.58649 | 19.80646 | 20.89745
33.5 | 16.93864 | 20.48655 | 17.84929 | 17.96588 | 18.49267 | 20.94035 | 20.23782 | 21.32562
34 | 17.27294 | 20.88776 | 18.21105 | 18.3263 | 18.87306 | 21.33561 | 20.64107 | 21.71685
34.5 | 17.62431 | 21.33247 | 18.58104 | 18.67382 | 19.26923 | 21.77733 | 21.00917 | 22.05291
35 | 17.98856 | 21.76167 | 18.95576 | 19.02001 | 19.68295 | 22.23806 | 21.37791 | 22.40767
35.5 | 18.35609 | 22.17056 | 19.32345 | 19.37389 | 20.09877 | 22.68352 | 21.78504 | 22.84676
36 | 18.72373 | 22.60002 | 19.68314 | 19.74893 | 20.49316 | 23.11332 | 22.23418 | 23.30902
36.5 | 19.09316 | 23.03603 | 20.04178 | 20.13964 | 20.8634 | 23.52947 | 22.69941 | 23.75676
37 | 19.46236 | 23.43053 | 20.40374 | 20.5387 | 21.23332 | 23.90947 | 23.16301 | 24.20302
37.5 | 19.83231 | 23.80913 | 20.76427 | 20.94132 | 21.60867 | 24.27337 | 23.60949 | 24.64674
38 | 20.19988 | 24.2344 | 21.11531 | 21.33359 | 21.97126 | 24.69242 | 24.0225 | 25.06737
38.5 | 20.56305 | 24.6868 | 21.45566 | 21.71156 | 22.3181 | 25.17168 | 24.38417 | 25.45475
39 | 20.92762 | 25.11138 | 21.79991 | 22.08717 | 22.66354 | 25.67263 | 24.71967 | 25.85149
39.5 | 21.29845 | 25.46438 | 22.16272 | 22.4875 | 23.0312 | 26.12257 | 25.07992 | 26.277
40 | 21.66934 | 25.76023 | 22.54631 | 22.90357 | 23.42945 | 26.51979 | 25.47415 | 26.68896
40.5 | 22.03656 | 26.02717 | 22.94405 | 23.31809 | 23.84735 | 26.8906 | 25.88787 | 27.08306
41 | 22.41274 | 26.28304 | 23.34893 | 23.73002 | 24.26027 | 27.23124 | 26.31306 | 27.49138
41.5 | 22.79832 | 26.58022 | 23.75166 | 24.1372 | 24.66061 | 27.56496 | 26.7309 | 27.91612
42 | 23.18915 | 26.97964 | 24.14404 | 24.53003 | 25.05178 | 27.959 | 27.1378 | 28.33796
42.5 | 23.58355 | 27.47333 | 24.52682 | 24.90974 | 25.43511 | 28.43895 | 27.54235 | 28.75161
43 | 23.97863 | 27.98784 | 24.90838 | 25.28286 | 25.80623 | 28.94503 | 27.95936 | 29.17167
43.5 | 24.36836 | 28.46018 | 25.28716 | 25.6529 | 26.16556 | 29.41467 | 28.39936 | 29.60237
44 | 24.75693 | 28.90342 | 25.66272 | 26.0268 | 26.53087 | 29.85801 | 28.85613 | 30.06875
44.5 | 25.14303 | 29.34195 | 26.04673 | 26.40558 | 26.92123 | 30.2901 | 29.31286 | 30.61553
45 | 25.51886 | 29.7662 | 26.44313 | 26.78117 | 27.32944 | 30.7206 | 29.78475 | 31.20455
45.5 | 25.8904 | 30.17789 | 26.84659 | 27.15775 | 27.74712 | 31.16569 | 30.26952 | 31.76653
46 | 26.26569 | 30.61175 | 27.24641 | 27.55171 | 28.16715 | 31.63786 | 30.74813 | 32.2554
46.5 | 26.63933 | 31.1036 | 27.63522 | 27.96406 | 28.58611 | 32.12486 | 31.20941 | 32.68415
47 | 27.01335 | 31.62638 | 28.02108 | 28.38546 | 29.00404 | 32.57685 | 31.66743 | 33.07224
47.5 | 27.39435 | 32.12329 | 28.41164 | 28.80707 | 29.43114 | 32.99895 | 32.11875 | 33.44581
48 | 27.78322 | 32.5789 | 28.80845 | 29.2283 | 29.86941 | 33.41552 | 32.54553 | 33.8499
48.5 | 28.17304 | 32.99444 | 29.20398 | 29.64995 | 30.29205 | 33.84387 | 32.95262 | 34.31191
49 | 28.57051 | 33.38281 | 29.59817 | 30.06645 | 30.66186 | 34.2917 | 33.357 | 34.79329
49.5 | 28.97693 | 33.76197 | 29.99173 | 30.46628 | 30.98363 | 34.75547 | 33.77807 | 35.26693
50 | 29.39037 | 34.17075 | 30.38286 | 30.84829 | 31.2825 | 35.22965 | 34.22386 | 35.72752
50.5 | 29.8122 | 34.62268 | 30.77996 | 31.22199 | 31.58044 | 35.70744 | 34.67744 | 36.16271
51 | 30.23819 | 35.08548 | 31.18723 | 31.61133 | 31.90277 | 36.1515 | 35.13743 | 36.58981
51.5 | 30.66302 | 35.53114 | 31.5988 | 32.02552 | 32.26757 | 36.57575 | 35.59684 | 37.02737
52 | 31.09587 | 35.95713 | 32.00993 | 32.45761 | 32.68225 | 37.00163 | 36.05108 | 37.45662
52.5 | 31.53856 | 36.3628 | 32.41556 | 32.89378 | 33.14201 | 37.4294 | 36.50745 | 37.89267
53 | 31.96393 | 36.76065 | 32.81172 | 33.33141 | 33.62675 | 37.85606 | 36.97854 | 38.34291
53.5 | 32.3514 | 37.18049 | 33.20388 | 33.76852 | 34.0979 | 38.30004 | 37.45699 | 38.78702
54 | 32.69986 | 37.63251 | 33.59396 | 34.19162 | 34.52711 | 38.7695 | 37.91393 | 39.2017
54.5 | 33.01001 | 38.08847 | 33.97292 | 34.59422 | 34.93521 | 39.2322 | 38.34295 | 39.60832
55 | 33.2953 | 38.52365 | 34.34155 | 34.989 | 35.35168 | 39.66168 | 38.75692 | 39.98982
55.5 | 33.57789 | 38.95011 | 34.70891 | 35.39102 | 35.78791 | 40.05168 | 39.17174 | 40.33066
56 | 33.87458 | 39.36596 | 35.0882 | 35.81445 | 36.23065 | 40.41447 | 39.58881 | 40.66856
56.5 | 34.19499 | 39.76052 | 35.49143 | 36.2478 | 36.67547 | 40.76438 | 40.01438 | 41.06131
57 | 34.55279 | 40.14393 | 35.92172 | 36.67705 | 37.12514 | 41.10916 | 40.47313 | 41.53134
57.5 | 34.95218 | 40.53827 | 36.35806 | 37.09892 | 37.56963 | 41.45902 | 40.96373 | 42.04478
58 | 35.3829 | 40.95553 | 36.76154 | 37.50667 | 37.99046 | 41.79462 | 41.45159 | 42.59984
58.5 | 35.82287 | 41.3783 | 37.12218 | 37.88909 | 38.38246 | 42.07981 | 41.8919 | 43.15965
59 | 36.24696 | 41.76904 | 37.44472 | 38.24644 | 38.75668 | 42.32024 | 42.26731 | 43.63542
59.5 | 36.63486 | 42.10619 | 37.73518 | 38.58597 | 39.12529 | 42.51738 | 42.58559 | 44.00462
60 | 36.98813 | 42.38082 | 38.00849 | 38.92332 | 39.49423 | 42.67043 | 42.86247 | 44.34059